## Sheet1
exact same as 1045…
| Ti-6Al4V |  |  | 1045 |  |  | 7075 |  |  | 410SS
h | Fc | Ff |  | Fc | Ff |  | Fc | Ff |  | Fc | Ff
0 | 0 | 0 |  | 0 | 0 |  | 0 | 0 |  | 0 | 0
0.01 | 103 | 120 |  | 120 | 80 |  | 50 | 40 |  | 120 | 80
0.02 | 180 | 170 |  | 200 | 120 |  | 100 | 80 |  | 200 | 120
0.04 | 300 | 230 |  | 350 | 250 |  | 200 | 150 |  | 350 | 250
0.06 | 450 | 290 |  | 550 | 370 |  | 250 | 200 |  | 550 | 370
0.08 | 600 | 330 |  | 750 | 500 |  | 310 | 250 |  | 750 | 500
0.1 | 700 | 375 |  | 900 | 600 |  | 380 | 280 |  | 900 | 600
0.12 | 800 | 400 |  | 1050 | 700 |  | 420 | 320 |  | 1050 | 700
| 826.5825 | 219.9106 |  | 195.9664 | 601.3171 |  | 380.5445 | 292.596 |  | #DIV/0! | #DIV/0!
Fc parameters |  |  | Fc parameters |  |  | Fc parameters |  |  | Fc parameters
-14061.03 | 8311.234 | 9.049631 | -6229.041 | 9506.008 | 7.472055 | -12952.72 | 5011.094 | 3.500447 | -6229.041 | 9506.008 | 7.472055
3819.044 | 463.8366 | 10.64776 | 5031.558 | 611.1009 | 14.02834 | 2714.936 | 329.7387 | 7.56943 | 5031.558 | 611.1009 | 14.02834
0.9982903 | 14.30635 | #N/A | 0.9982814 | 18.8485 | #N/A | 0.9968917 | 10.1703 | #N/A | 0.9982814 | 18.8485 | #N/A
1459.714 | 5 | #N/A | 1452.184 | 5 | #N/A | 801.809 | 5 | #N/A | 1452.184 | 5 | #N/A
Ff parameters |  |  | Ff parameters |  |  | Ff parameters |  |  | Ff parameters
-23180.75 | 5713.978 | 38.01084 | -5960.765 | 6567.041 | 1.717527 | -11988.6 | 4051.364 | 1.937179 | -5960.765 | 6567.041 | 1.717527
6916.266 | 840.0055 | 19.28303 | 2595.413 | 315.2223 | 7.236194 | 1262.068 | 153.2827 | 3.518734 | 2595.413 | 315.2223 | 7.236194
0.9744616 | 25.90872 | #N/A | 0.9989773 | 9.722566 | #N/A | 0.9988358 | 4.727778 | #N/A | 0.9989773 | 9.722566 | #N/A
95.39164 | 5 | #N/A | 2442.007 | 5 | #N/A | 2144.969 | 5 | #N/A | 2442.007 | 5 | #N/A
| Ti-6Al4V |  |  | 1045 |  |  | 7075 |  |  | 410SS | 0 | 0 | 0
h | kc | kf |  | kc | kf |  | kc | kf |  | kc | kf
0.01 | 3025.196 | 3094.418 |  | 3396.974 | 2226.395 |  | 1743.871 | 1375.065 |  | 3396.974 | 2226.395
0.02 | 2827.498 | 2383.635 |  | 3251.677 | 2177.901 |  | 1642.354 | 1302.817 |  | 3251.677 | 2177.901
0.04 | 2658.345 | 1912.34 |  | 3147.883 | 2123.85 |  | 1526.832 | 1206.75 |  | 3147.883 | 2123.85
0.06 | 2539.466 | 1652.216 |  | 3085.6 | 2079.34 |  | 1430.757 | 1121.445 |  | 3085.6 | 2079.34
0.08 | 2433.157 | 1444.885 |  | 3033.695 | 2037.216 |  | 1339.544 | 1038.83 |  | 3033.695 | 2037.216
0.1 | 2331.876 | 1258.671 |  | 2985.942 | 1996.047 |  | 1250.276 | 957.2919 |  | 2985.942 | 1996.047
0.12 | 2233.108 | 1083.015 |  | 2940.263 | 1955.354 |  | 1161.98 | 876.2917 |  | 2940.263 | 1955.354
kc parameters |  |  |  | kc parameters |  |  | kc parameters |  |  | kc parameters
-0.1167199 |  |  |  | -0.05563294 |  |  | -0.1551517 |  |  | -0.05563294
0.8898344 | 1792.692 |  |  | 0.9458863 | 2627.312 |  | 0.8562852 | 887.4267 |  | 0.9458863 | 2627.312
0.00866028 | 0.02757427 |  |  | 0.001816494 | 0.005783704 |  | 0.01938628 | 0.06172577 |  | 0.001816494 | 0.005783704
0.9732113 | 0.01925019 |  |  | 0.9946977 | 0.004037727 |  | 0.9275895 | 0.04309208 |  | 0.9946977 | 0.004037727
kf parameters |  |  |  | kf parameters |  |  | kf parameters |  |  | kf parameters
-0.3999703 |  |  |  | -0.05018075 |  |  | -0.1715437 |  |  | -0.05018075
0.6703399 | 505.7435 |  |  | 0.9510575 | 1785.672 |  | 0.8423634 | 657.0575 |  | 0.9510575 | 1785.672
0.02507103 | 0.07982599 |  |  | 0.005195223 | 0.01654155 |  | 0.02492586 | 0.07936376 |  | 0.005195223 | 0.01654155
0.9807332 | 0.05572822 |  |  | 0.9491335 | 0.01154801 |  | 0.9045148 | 0.05540553 |  | 0.9491335 | 0.01154801